## Dichroic for SAI
at AOI 45 deg.
Wavelength[nm] | T% | R%
900 | 30.65037 | 69.34963
899 | 31.95923 | 68.04077
898 | 33.524 | 66.476
897 | 35.35235 | 64.64765
896 | 37.45029 | 62.54971
895 | 39.81977 | 60.18024
894 | 42.45722 | 57.54278
893 | 45.34845 | 54.65155
892 | 48.47004 | 51.52997
891 | 51.78903 | 48.21098
890 | 55.26563 | 44.73438
889 | 58.85911 | 41.14089
888 | 62.52552 | 37.47448
887 | 66.21813 | 33.78187
886 | 69.86735 | 30.13265
885 | 73.34592 | 26.65408
884 | 76.43065 | 23.56935
883 | 78.7957 | 21.2043
882 | 80.08032 | 19.91968
881 | 80.03092 | 19.96908
880 | 78.6362 | 21.3638
879 | 76.14622 | 23.85378
878 | 72.97419 | 27.02581
877 | 69.54288 | 30.45712
876 | 66.18674 | 33.81326
875 | 63.1241 | 36.8759
874 | 60.47431 | 39.52569
873 | 58.28897 | 41.71103
872 | 56.5801 | 43.41991
871 | 55.34007 | 44.65993
870 | 54.55405 | 45.44596
869 | 54.20664 | 45.79336
868 | 54.28704 | 45.71296
867 | 54.78825 | 45.21175
866 | 55.70815 | 44.29185
865 | 57.0486 | 42.9514
864 | 58.8135 | 41.1865
863 | 61.00566 | 38.99434
862 | 63.62183 | 36.37817
861 | 66.64529 | 33.35471
860 | 70.03555 | 29.96445
859 | 73.71823 | 26.28176
858 | 77.5601 | 22.4399
857 | 81.36648 | 18.63352
856 | 84.87849 | 15.12152
855 | 87.79581 | 12.20419
854 | 89.82853 | 10.17147
853 | 90.76414 | 9.23586
852 | 90.53055 | 9.46946
851 | 89.21301 | 10.78699
850 | 87.02128 | 12.97872
849 | 84.22361 | 15.77639
848 | 81.091 | 18.90901
847 | 77.85173 | 22.14827
846 | 74.67823 | 25.32177
845 | 71.68966 | 28.31034
844 | 68.96152 | 31.03848
843 | 66.53962 | 33.46038
842 | 64.44744 | 35.55256
841 | 62.69464 | 37.30536
840 | 61.28244 | 38.71756
839 | 60.20611 | 39.79389
838 | 59.46144 | 40.53856
837 | 59.0415 | 40.9585
836 | 58.93913 | 41.06087
835 | 59.14719 | 40.85281
834 | 59.65833 | 40.34167
833 | 60.46426 | 39.53574
832 | 61.55468 | 38.44532
831 | 62.91575 | 37.08425
830 | 64.52808 | 35.47192
829 | 66.36591 | 33.63409
828 | 68.39013 | 31.60987
827 | 70.54944 | 29.45056
826 | 72.77702 | 27.22298
825 | 74.98968 | 25.01032
824 | 77.08949 | 22.91051
823 | 78.9689 | 21.03109
822 | 80.52002 | 19.47999
821 | 81.64743 | 18.35257
820 | 82.28239 | 17.71761
819 | 82.39415 | 17.60584
818 | 81.99561 | 18.00439
817 | 81.14191 | 18.85809
816 | 79.92013 | 20.07988
815 | 78.43543 | 21.56457
814 | 76.79676 | 23.20324
813 | 75.10699 | 24.89301
812 | 73.45477 | 26.54523
811 | 71.91186 | 28.08814
810 | 70.53319 | 29.46682
809 | 69.35745 | 30.64255
808 | 68.41356 | 31.58644
807 | 67.71899 | 32.281
806 | 67.28368 | 32.71632
805 | 67.11175 | 32.88825
804 | 67.20291 | 32.79709
803 | 67.55325 | 32.44675
802 | 68.15558 | 31.84442
801 | 68.9995 | 31.00049
800 | 70.07123 | 29.92878
799 | 71.35448 | 28.64552
798 | 72.82659 | 27.17341
797 | 74.46124 | 25.53876
796 | 76.22761 | 23.7724
795 | 78.09063 | 21.90937
794 | 80.01242 | 19.98758
793 | 81.95155 | 18.04845
792 | 83.86671 | 16.13329
791 | 85.71809 | 14.28191
790 | 87.46957 | 12.53042
789 | 89.09277 | 10.90724
788 | 90.5622 | 9.4378
787 | 91.86317 | 8.13682
786 | 92.98973 | 7.01027
785 | 93.94421 | 6.0558
784 | 94.73618 | 5.26382
783 | 95.38091 | 4.61909
782 | 95.89754 | 4.10246
781 | 96.30719 | 3.69281
780 | 96.6313 | 3.3687
779 | 96.89033 | 3.10967
778 | 97.10211 | 2.89789
777 | 97.28182 | 2.71817
776 | 97.44138 | 2.55862
775 | 97.58938 | 2.41062
774 | 97.73148 | 2.26853
773 | 97.87051 | 2.12949
772 | 98.00729 | 1.99271
771 | 98.14111 | 1.85889
770 | 98.27026 | 1.72974
769 | 98.39269 | 1.60731
768 | 98.50611 | 1.49389
767 | 98.60867 | 1.39134
766 | 98.69902 | 1.30098
765 | 98.77654 | 1.22347
764 | 98.84127 | 1.15873
763 | 98.89389 | 1.10611
762 | 98.93564 | 1.06436
761 | 98.96815 | 1.03185
760 | 98.99326 | 1.00674
759 | 99.01283 | 0.98717
758 | 99.02856 | 0.97143
757 | 99.04193 | 0.95807
756 | 99.05401 | 0.94599
755 | 99.06549 | 0.93451
754 | 99.07667 | 0.92333
753 | 99.08754 | 0.91246
752 | 99.09784 | 0.90216
751 | 99.10719 | 0.89281
750 | 99.11517 | 0.88482
749 | 99.12144 | 0.87856
748 | 99.12576 | 0.87423
747 | 99.1281 | 0.87191
746 | 99.12853 | 0.87147
745 | 99.12734 | 0.87266
744 | 99.12487 | 0.87513
743 | 99.12154 | 0.87847
742 | 99.11774 | 0.88226
741 | 99.11382 | 0.88618
740 | 99.11003 | 0.88997
739 | 99.10645 | 0.89355
738 | 99.10304 | 0.89695
737 | 99.09966 | 0.90035
736 | 99.09599 | 0.90402
735 | 99.09171 | 0.9083
734 | 99.08647 | 0.91353
733 | 99.08004 | 0.91996
732 | 99.07227 | 0.92773
731 | 99.06322 | 0.93678
730 | 99.05312 | 0.94688
729 | 99.0424 | 0.9576
728 | 99.03168 | 0.96832
727 | 99.02163 | 0.97837
726 | 99.01297 | 0.98703
725 | 99.00634 | 0.99366
724 | 99.00222 | 0.99778
723 | 99.00092 | 0.99909
722 | 99.00244 | 0.99756
721 | 99.00658 | 0.99343
720 | 99.01281 | 0.98719
719 | 99.02045 | 0.97955
718 | 99.02863 | 0.97136
717 | 99.03646 | 0.96354
716 | 99.04308 | 0.95692
715 | 99.04781 | 0.9522
714 | 99.05018 | 0.94982
713 | 99.05008 | 0.94992
712 | 99.0477 | 0.9523
711 | 99.04357 | 0.95643
710 | 99.03849 | 0.96151
709 | 99.03345 | 0.96655
708 | 99.02949 | 0.97051
707 | 99.02754 | 0.97246
706 | 99.02836 | 0.97164
705 | 99.03236 | 0.96763
704 | 99.03957 | 0.96043
703 | 99.0496 | 0.9504
702 | 99.06165 | 0.93836
701 | 99.07459 | 0.9254
700 | 99.08714 | 0.91286
699 | 99.09788 | 0.90213
698 | 99.10551 | 0.89449
697 | 99.10904 | 0.89096
696 | 99.10787 | 0.89213
695 | 99.10194 | 0.89806
694 | 99.09168 | 0.90831
693 | 99.07809 | 0.92191
692 | 99.06253 | 0.93747
691 | 99.04662 | 0.95338
690 | 99.03204 | 0.96796
689 | 99.02031 | 0.97969
688 | 99.01264 | 0.98736
687 | 99.0097 | 0.9903
686 | 99.01155 | 0.98845
685 | 99.01762 | 0.98238
684 | 99.02675 | 0.97325
683 | 99.03738 | 0.96261
682 | 99.04773 | 0.95227
681 | 99.05598 | 0.94403
680 | 99.06053 | 0.93946
679 | 99.06028 | 0.93972
678 | 99.05469 | 0.94531
677 | 99.04397 | 0.95603
676 | 99.02904 | 0.97096
675 | 99.01137 | 0.98863
674 | 98.99284 | 1.00716
673 | 98.97545 | 1.02455
672 | 98.96108 | 1.03892
671 | 98.95119 | 1.0488
670 | 98.94667 | 1.05333
669 | 98.94776 | 1.05224
668 | 98.95386 | 1.04615
667 | 98.96373 | 1.03627
666 | 98.97574 | 1.02426
665 | 98.98806 | 1.01194
664 | 98.99899 | 1.00102
663 | 99.00723 | 0.99277
662 | 99.01217 | 0.98784
661 | 99.01389 | 0.98612
660 | 99.01323 | 0.98677
659 | 99.0116 | 0.9884
658 | 99.01086 | 0.98913
657 | 99.01289 | 0.98711
656 | 99.01921 | 0.98079
655 | 99.03071 | 0.96929
654 | 99.0474 | 0.95259
653 | 99.06834 | 0.93166
652 | 99.09168 | 0.90832
651 | 99.11498 | 0.88501
650 | 99.13552 | 0.86448
649 | 99.15079 | 0.84921
648 | 99.15874 | 0.84127
647 | 99.15831 | 0.84169
646 | 99.14968 | 0.85032
645 | 99.13422 | 0.86578
644 | 99.1143 | 0.88571
643 | 99.09293 | 0.90708
642 | 99.07323 | 0.92677
641 | 99.05788 | 0.94212
640 | 99.04863 | 0.95137
639 | 99.04596 | 0.95404
638 | 99.04917 | 0.95083
637 | 99.05628 | 0.94371
636 | 99.06454 | 0.93545
635 | 99.071 | 0.929
634 | 99.07307 | 0.92693
633 | 99.06923 | 0.93078
632 | 99.0593 | 0.9407
631 | 99.04459 | 0.95541
630 | 99.02764 | 0.97236
629 | 99.01171 | 0.98829
628 | 99.00007 | 0.99994
627 | 98.99529 | 1.00472
626 | 98.99859 | 1.00141
625 | 99.00945 | 0.99056
624 | 99.02559 | 0.97441
623 | 99.04341 | 0.95659
622 | 99.05875 | 0.94125
621 | 99.06781 | 0.93218
620 | 99.06818 | 0.93182
619 | 99.05948 | 0.94052
618 | 99.04356 | 0.95644
617 | 99.02427 | 0.97573
616 | 99.0066 | 0.9934
615 | 98.99545 | 1.00455
614 | 98.99434 | 1.00566
613 | 99.00433 | 0.99567
612 | 99.02349 | 0.97651
611 | 99.04705 | 0.95295
610 | 99.06841 | 0.93158
609 | 99.08067 | 0.91934
608 | 99.07854 | 0.92146
607 | 99.05998 | 0.94002
606 | 99.02708 | 0.97291
605 | 98.98594 | 1.01406
604 | 98.94539 | 1.05462
603 | 98.91497 | 1.08503
602 | 98.90241 | 1.09759
601 | 98.91137 | 1.08863
600 | 98.94019 | 1.05982
599 | 98.98214 | 1.01786
598 | 99.02651 | 0.97349
597 | 99.06193 | 0.93808
596 | 99.07949 | 0.92051
595 | 99.07558 | 0.92442
594 | 99.05294 | 0.94706
593 | 99.02009 | 0.97991
592 | 98.98846 | 1.01153
591 | 98.9688 | 1.0312
590 | 98.96748 | 1.03252
589 | 98.9848 | 1.0152
588 | 99.01467 | 0.98533
587 | 99.04778 | 0.95221
586 | 99.07542 | 0.92458
585 | 99.0925 | 0.90751
584 | 99.09811 | 0.90188
583 | 99.09315 | 0.90684
582 | 99.07668 | 0.92332
581 | 99.04436 | 0.95564
580 | 98.9924 | 1.0076
579 | 98.92706 | 1.07294
578 | 98.87596 | 1.12404
577 | 98.88371 | 1.11629
576 | 98.97532 | 1.02468
575 | 99.06994 | 0.93006
574 | 98.84933 | 1.15067
573 | 97.65412 | 2.34588
572 | 94.62904 | 5.37096
571 | 89.33555 | 10.66445
570 | 82.38576 | 17.61424
569 | 75.06923 | 24.93077
568 | 68.37383 | 31.62617
567 | 62.32941 | 37.67059
566 | 56.43439 | 43.56562
565 | 50.60221 | 49.39779
564 | 45.05278 | 54.94723
563 | 39.18244 | 60.81756
562 | 32.33268 | 67.66732
561 | 24.99584 | 75.00416
560 | 18.3328 | 81.66721
559 | 13.07272 | 86.92728
558 | 9.30944 | 90.69056
557 | 6.74218 | 93.25782
556 | 5.02112 | 94.97887
555 | 3.86931 | 96.13068
554 | 3.09594 | 96.90406
553 | 2.57751 | 97.42249
552 | 2.23585 | 97.76415
551 | 2.02237 | 97.97762
550 | 1.90722 | 98.09278
549 | 1.87049 | 98.1295
548 | 1.89426 | 98.10574
547 | 1.94462 | 98.05537
546 | 1.95155 | 98.04845
545 | 1.81619 | 98.18381
544 | 1.50259 | 98.49741
543 | 1.11138 | 98.88862
542 | 0.77075 | 99.22925
541 | 0.52693 | 99.47308
540 | 0.36654 | 99.63346
539 | 0.26293 | 99.73708
538 | 0.19605 | 99.80396
537 | 0.15218 | 99.84782
536 | 0.12296 | 99.87704
535 | 0.10336 | 99.89664
534 | 0.09036 | 99.90964
533 | 0.08216 | 99.91784
532 | 0.07776 | 99.92223
531 | 0.07675 | 99.92326
530 | 0.07919 | 99.92081
529 | 0.08579 | 99.91421
528 | 0.09827 | 99.90173
527 | 0.12016 | 99.87984
526 | 0.15915 | 99.84085
525 | 0.23339 | 99.76661
524 | 0.39071 | 99.60929
523 | 0.75522 | 99.24478
522 | 1.34623 | 98.65377
521 | 1.10581 | 98.89419
520 | 0.55562 | 99.44437
519 | 0.30685 | 99.69315
518 | 0.23887 | 99.76113
517 | 0.15887 | 99.84113
516 | 0.11103 | 99.88897
515 | 0.09051 | 99.90949
514 | 0.08035 | 99.91965
513 | 0.07626 | 99.92374
512 | 0.07683 | 99.92316
511 | 0.08196 | 99.91804
510 | 0.09261 | 99.90739
509 | 0.11123 | 99.88876
508 | 0.14276 | 99.85724
507 | 0.19733 | 99.80267
506 | 0.29624 | 99.70376
505 | 0.48345 | 99.51656
504 | 0.82517 | 99.17483
503 | 1.25651 | 98.74348
502 | 1.34953 | 98.65047
501 | 1.09035 | 98.90965
500 | 0.86216 | 99.13784
499 | 0.74805 | 99.25195
498 | 0.66519 | 99.33481
497 | 0.63295 | 99.36705
496 | 0.67003 | 99.32996
495 | 0.77745 | 99.22255
494 | 0.96453 | 99.03547
493 | 1.21883 | 98.78117
492 | 1.43427 | 98.56573
491 | 1.43157 | 98.56843
490 | 1.21065 | 98.78934
489 | 0.93303 | 99.06696
488 | 0.7147 | 99.2853
487 | 0.57347 | 99.42653
486 | 0.48901 | 99.51099
485 | 0.44455 | 99.55546
484 | 0.43208 | 99.56792
483 | 0.45184 | 99.54816
482 | 0.51412 | 99.48589
481 | 0.64727 | 99.35273
480 | 0.91722 | 99.08279
479 | 1.43331 | 98.5667
478 | 1.94527 | 98.05473
477 | 1.49929 | 98.5007
476 | 0.84528 | 99.15472
475 | 0.46338 | 99.53662
474 | 0.2931 | 99.7069
473 | 0.21524 | 99.78476
472 | 0.18065 | 99.81934
471 | 0.1728 | 99.8272
470 | 0.19038 | 99.80962
469 | 0.24918 | 99.75082
468 | 0.41207 | 99.58794
467 | 0.93604 | 99.06396
466 | 1.74643 | 98.25357
465 | 1.42267 | 98.57732
464 | 0.37233 | 99.62767
463 | 0.16788 | 99.83212
462 | 0.09928 | 99.90072
461 | 0.06825 | 99.93176
460 | 0.05493 | 99.94507
459 | 0.05111 | 99.94889
458 | 0.05415 | 99.94585
457 | 0.06503 | 99.93497
456 | 0.0893 | 99.9107
455 | 0.1432 | 99.8568
454 | 0.27655 | 99.72345
453 | 0.63089 | 99.36911
452 | 1.12478 | 98.87522
451 | 0.87562 | 99.12438
450 | 0.55361 | 99.4464
449 | 0.41357 | 99.58643
448 | 0.36512 | 99.63488
447 | 0.35853 | 99.64147
446 | 0.36648 | 99.63352
445 | 0.37073 | 99.62926
444 | 0.36915 | 99.63085
443 | 0.37657 | 99.62343
442 | 0.41481 | 99.58519
441 | 0.51077 | 99.48923
440 | 0.68826 | 99.31174
439 | 0.85328 | 99.14672
438 | 0.72993 | 99.27007
437 | 0.47431 | 99.52568
436 | 0.314 | 99.686
435 | 0.23786 | 99.76214
434 | 0.20991 | 99.79008
433 | 0.21512 | 99.78488
432 | 0.25454 | 99.74547
431 | 0.34421 | 99.65579
430 | 0.51431 | 99.48569
429 | 0.76765 | 99.23235
428 | 0.94702 | 99.05298
427 | 0.8934 | 99.10661
426 | 0.73363 | 99.26637
425 | 0.58871 | 99.41129
424 | 0.48109 | 99.51891
423 | 0.41097 | 99.58903
422 | 0.38017 | 99.61983
421 | 0.39651 | 99.60349
420 | 0.48317 | 99.51683
419 | 0.69417 | 99.30582
418 | 1.02966 | 98.97034
417 | 1.07007 | 98.92992
416 | 0.77322 | 99.22678
415 | 0.60084 | 99.39917
414 | 0.61762 | 99.38239
413 | 0.86187 | 99.13814
412 | 0.95292 | 99.04708
411 | 0.38839 | 99.6116
410 | 0.14899 | 99.85101
409 | 0.07592 | 99.92408
408 | 0.05179 | 99.9482
407 | 0.09072 | 99.90928
406 | 0.04947 | 99.95053
405 | 0.0583 | 99.9417
404 | 0.10748 | 99.89252
403 | 0.33212 | 99.66788
402 | 0.56824 | 99.43176
401 | 0.19301 | 99.80699
400 | 0.09365 | 99.90635
399 | 0.06559 | 99.93441
398 | 0.06742 | 99.93259
397 | 0.09342 | 99.90658
396 | 0.16633 | 99.83367
395 | 0.31172 | 99.68829
394 | 0.44652 | 99.55347
393 | 0.61126 | 99.38873
392 | 0.61716 | 99.38284
391 | 0.16692 | 99.83308
390 | 0.05072 | 99.94928
389 | 0.02846 | 99.97153
388 | 0.01709 | 99.9829
387 | 0.01093 | 99.98907
386 | 0.01078 | 99.98922
385 | 0.0143 | 99.98571
384 | 0.02798 | 99.97202
383 | 0.11815 | 99.88185
382 | 0.91368 | 99.08633
381 | 0.07124 | 99.92876
380 | 0.12106 | 99.87894
379 | 0.01755 | 99.98244
378 | 0.01387 | 99.98613
377 | 0.01371 | 99.98628
376 | 0.01639 | 99.98361
375 | 0.02503 | 99.97498
374 | 0.05823 | 99.94176
373 | 0.39585 | 99.60415
372 | 0.47327 | 99.52673
371 | 0.08049 | 99.91952
370 | 0.06963 | 99.93037
369 | 0.04532 | 99.95462
368 | 0.07285 | 99.92702
367 | 0.23841 | 99.76136
366 | 0.6729 | 99.32671
365 | 0.23338 | 99.76627
364 | 0.15847 | 99.84113
363 | 0.22084 | 99.77869
362 | 0.7614 | 99.23787
361 | 1.21393 | 98.78499
360 | 0.38667 | 99.61258
359 | 0.25985 | 99.73923
358 | 0.35674 | 99.64203
357 | 0.87704 | 99.12091
356 | 0.97542 | 99.02195
355 | 0.5076 | 99.49017
354 | 0.45388 | 99.54361
353 | 0.73133 | 99.26545
352 | 2.03737 | 97.95685
351 | 5.1937 | 94.79302
350 | 5.6912 | 94.29611
349 | 9.09191 | 90.88391
348 | 20.70761 | 79.21259
347 | 19.92812 | 79.99969
346 | 21.82959 | 78.07742
345 | 29.15363 | 70.68431
344 | 25.04321 | 74.81544
343 | 18.63485 | 81.2384
342 | 7.08045 | 92.8643
341 | 3.23711 | 96.72838
340 | 2.97794 | 96.98594
339 | 7.30166 | 92.59813
338 | 28.20238 | 71.22363
337 | 22.01996 | 76.54646
336 | 10.78708 | 88.96159
335 | 33.68547 | 65.28343
334 | 8.68967 | 90.70529
333 | 2.4644 | 97.3898
332 | 4.00894 | 95.76913
331 | 30.65046 | 67.95494
330 | 16.77819 | 82.64774
329 | 37.18066 | 60.73538
328 | 3.87655 | 95.54173
327 | 1.19043 | 98.1682
326 | 1.797 | 96.90853
325 | 2.27397 | 96.97613
324 | 30.15491 | 62.84324
323 | 3.17571 | 95.93245
322 | 16.65939 | 74.19899
321 | 1.19292 | 97.90104
320 | 0.23286 | 99.20232
319 | 0.16734 | 99.11007
318 | 0.51865 | 98.16059
317 | 7.51597 | 86.38046
316 | 0.86639 | 97.34048
315 | 0.59869 | 97.35496
314 | 2.25123 | 93.86794
313 | 11.65077 | 77.75041
312 | 11.21443 | 72.52003
311 | 0.97943 | 93.72226
310 | 0.27882 | 94.2195
309 | 0.33204 | 87.27666
308 | 2.20946 | 46.97561
307 | 0.11007 | 85.66607
306 | 0.03277 | 85.68659
305 | 0.02092 | 83.77333
304 | 0.02063 | 79.74134
303 | 0.02803 | 69.0696
302 | 0.03203 | 55.99964
301 | 0.01753 | 64.95692
300 | 0.01159 | 59.31226